## Range of Motion
Spring Name | Direction | Range of Motion (º)
S2L2LT4ST37T | CW | 65
| CCW | 62
S2L2LT4ST100I | CW | 65
| CCW | 62
S2L3LT4ST37T | CW | 61
| CCW | 55
S2L3LT4ST100I | CW | 67
| CCW | 54
S2L3LT4ST37T | CW
CCW
S2L3LT4ST100I | CW
CCW
S2L4LT4ST37T | CW | 60
| CCW | 41
S2L4LT4ST100I | CW | 54
| CCW | 43
S2L5LT2ST37T | CW | 48
| CCW | 35
S2L5LT2ST100I | CW | 45
| CCW | 36
S2L5LT4ST37T | CW | 45
| CCW | 38
S2L5LT4ST100I | CW | 45
| CCW | 36
S2L5LT8ST37T | CW | 48
| CCW | 38
S2L5LT8ST100I | CW | 45
| CCW | 36
S2L5LT12ST37T | CW
CCW
S2L5LT12ST100I | CW
CCW

## 2L2LT4ST37T
Energy Method | [13 empty] | Start Indices
|  |  | k (Nm/rad) | [5 empty] | b (Nms/rad) | [7 empty] | trial
|  |  | trial | [5 empty] | trial | [7 empty] | 1 | 2 | 3 | 4 | h0 | hmass
|  |  | 1 | 2 | 3 | 4 | average |  | 1 | 2 | 3 | 4 | average | torque (Nm) | 0.01 | CCW | 30 | 31 | 33 | 45 | 0.5725 | 0.04
torque (Nm) | 0.01 | CCW | 0.0642 | 0.0729 | 0.0788 | 0.0795 | 0.07385 |  | 0.0214 | 0.0213 | 0.021 | 0.0207 | 0.0211 |  |  | CW | 30 | 23 | 31 | 33
|  |  | 0.0655 | 0.0642 | 0.0623 | 0.0612 | 0.0633 |  | 0.0214 | 0.0215 | 0.0215 | 0.0212 | 0.0214 |  | 0.02 | CCW | 38 | 36 | 47 | 35 | 0.5725 | 0.035
|  | CW | 0.0735 | 0.0834 | 0.0862 | 0.0763 | 0.07985 |  | 0.0331 | 0.0354 | 0.0354 | 0.0323 | 0.03405 |  |  | CW | 38 | 32 | 40 | 37
|  |  | 0.0809 | 0.0776 | 0.0758 | 0.0745 | 0.0772 |  | 0.0329 | 0.0356 | 0.0358 | 0.0323 | 0.03415 |  | 0.04 | CCW | 31 | 33 | 31 | 29 | 0.7006141 | 0.044
| 0.02 | CCW | 0.0554 | 0.0622 | 0.0615 | 0.0601 | 0.0598 |  | 0.0234 | 0.0218 | 0.0254 | 0.0208 | 0.02285 |  |  | CW | 27 | 21 | 21 | 28
|  |  | 0.0584 | 0.0545 | 0.0527 | 0.0513 | 0.054225 |  | 0.0232 | 0.0223 | 0.026 | 0.0213 | 0.0232
|  | CW | 0.0699 | 0.0792 | 0.0868 | 0.0871 | 0.08075 |  | 0.047 | 0.0436 | 0.044 | 0.0442 | 0.0447
|  |  | 0.0745 | 0.0684 | 0.0658 | 0.0615 | 0.06755 |  | 0.0467 | 0.0443 | 0.0454 | 0.046 | 0.0456
| 0.04 | CCW | 0.0489 | 0.0526 | 0.0509 | 0.0509 | 0.050825 |  | 0.0257 | 0.0255 | 0.0267 | 0.026 | 0.025975
|  |  | 0.0522 | 0.0491 | 0.0469 | 0.0457 | 0.048475 |  | 0.025 | 0.0262 | 0.0276 | 0.0271 | 0.026475
|  | CW | 0.0671 | 0.0738 | 0.0756 | 0.0772 | 0.073425 |  | 0.0439 | 0.0462 | 0.0457 | 0.0464 | 0.04555
|  |  | 0.0714 | 0.0687 | 0.0672 | 0.0663 | 0.0684 |  | 0.0429 | 0.0474 | 0.0476 | 0.0489 | 0.0467
values in black are calculated from zeroed data. values in brown are non-zeroed raw data.
| T | k CCW Z | k CW Z | k CCW NZ | k CW NZ |  | b CCW Z | b CW Z | b CCW NZ | b CW NZ
| 0.01 | 0.0642 | 0.0735 | 0.0655 | 0.0809 |  | 0.0214 | 0.0331 | 0.0214 | 0.0329
| 0.01 | 0.0729 | 0.0834 | 0.0642 | 0.0776 |  | 0.0213 | 0.0354 | 0.0215 | 0.0356
| 0.01 | 0.0788 | 0.0862 | 0.0623 | 0.0758 |  | 0.021 | 0.0354 | 0.0215 | 0.0358
| 0.01 | 0.0795 | 0.0763 | 0.0612 | 0.0745 |  | 0.0207 | 0.0323 | 0.0212 | 0.0323
| 0.02 | 0.0554 | 0.0699 | 0.0584 | 0.0745 |  | 0.0234 | 0.047 | 0.0232 | 0.0467
| 0.02 | 0.0622 | 0.0792 | 0.0545 | 0.0684 |  | 0.0218 | 0.0436 | 0.0223 | 0.0443
| 0.02 | 0.0615 | 0.0868 | 0.0527 | 0.0658 |  | 0.0254 | 0.044 | 0.026 | 0.0454
| 0.02 | 0.0601 | 0.0871 | 0.0513 | 0.0615 |  | 0.0208 | 0.0442 | 0.0213 | 0.046
| 0.04 | 0.0489 | 0.0671 | 0.0522 | 0.0714 |  | 0.0257 | 0.0439 | 0.025 | 0.0429
| 0.04 | 0.0526 | 0.0738 | 0.0491 | 0.0687 |  | 0.0255 | 0.0462 | 0.0262 | 0.0474
| 0.04 | 0.0509 | 0.0756 | 0.0469 | 0.0672 |  | 0.0267 | 0.0457 | 0.0276 | 0.0476
| 0.04 | 0.0509 | 0.0772 | 0.0457 | 0.0663 |  | 0.026 | 0.0464 | 0.0271 | 0.0489

## 2L2LT4ST100I
Energy Method | [13 empty] | Start Indices
|  |  | k (Nm/rad) | [5 empty] | b (Nms/rad) | [7 empty] | trial
|  |  | trial | [5 empty] | trial | [7 empty] | 1 | 2 | 3 | 4 | h0 | hmass
|  |  | 1 | 2 | 3 | 4 | average |  | 1 | 2 | 3 | 4 | average | torque (Nm) | 0.01 | CCW | 42 | 31 | 43 | 43 | 0.5725 | 0.04
torque (Nm) | 0.01 | CCW | 0.0751 | 0.0855 | 0.093 | 0.0996 | 0.0883 |  | 0.0272 | 0.0281 | 0.0272 | 0.0272 | 0.027425 |  |  | CW | 31 | 41 | 28 | 45
|  |  | 0.0966 | 0.0862 | 0.0862 | 0.0835 | 0.088125 |  | 0.0267 | 0.0281 | 0.0274 | 0.0276 | 0.02745 |  | 0.02 | CCW | 41 | 40 | 44 | 41 | 0.5725 | 0.035
|  | CW | 0.0815 | 0.0994 | 0.1136 | 0.1105 | 0.10125 |  | 0.0377 | 0.0451 | 0.039 | 0.0388 | 0.04015 |  |  | CW | 39 | 28 | 30 | 45
|  |  | 0.0814 | 0.0766 | 0.0733 | 0.0704 | 0.075425 |  | 0.0377 | 0.0459 | 0.0401 | 0.04 | 0.040925 |  | 0.04 | CCW | 34 | 36 | 37 | 32 | 0.7006141 | 0.044
| 0.02 | CCW | 0.0632 | 0.0792 | 0.0818 | 0.0816 | 0.07645 |  | 0.0295 | 0.0319 | 0.0313 | 0.0313 | 0.031 |  |  | CW | 24 | 31 | 35 | 34
|  |  | 0.0826 | 0.0716 | 0.0686 | 0.0658 | 0.07215 |  | 0.0286 | 0.0323 | 0.032 | 0.0322 | 0.031275
|  | CW | 0.0805 | 0.0896 | 0.0949 | 0.0928 | 0.08945 |  | 0.047 | 0.0473 | 0.0487 | 0.0546 | 0.0494
|  |  | 0.0838 | 0.0732 | 0.0686 | 0.0677 | 0.073325 |  | 0.0468 | 0.0483 | 0.0505 | 0.0566 | 0.05055
| 0.04 | CCW | 0.067 | 0.0734 | 0.076 | 0.074 | 0.0726 |  | 0.0361 | 0.0361 | 0.036 | 0.0357 | 0.035975
|  |  | 0.0773 | 0.0705 | 0.0695 | 0.0674 | 0.071175 |  | 0.0345 | 0.0365 | 0.0371 | 0.0368 | 0.036225
|  | CW | 0.0782 | 0.0863 | 0.0812 | 0.0827 | 0.0821 |  | 0.0489 | 0.0525 | 0.0479 | 0.0498 | 0.049775
|  |  | 0.0789 | 0.0737 | 0.0732 | 0.0704 | 0.07405 |  | 0.0487 | 0.0552 | 0.0496 | 0.0525 | 0.0515
values in black are calculated from zeroed data. values in brown are non-zeroed raw data.
| T | k CCW Z | k CW Z | k CCW NZ | k CW NZ |  | b CCW Z | b CW Z | b CCW NZ | b CW NZ
| 0.01 | 0.0751 | 0.0815 | 0.0966 | 0.0814 |  | 0.0272 | 0.0377 | 0.0267 | 0.0377
| 0.01 | 0.0855 | 0.0994 | 0.0862 | 0.0766 |  | 0.0281 | 0.0451 | 0.0281 | 0.0459
| 0.01 | 0.093 | 0.1136 | 0.0862 | 0.0733 |  | 0.0272 | 0.039 | 0.0274 | 0.0401
| 0.01 | 0.0996 | 0.1105 | 0.0835 | 0.0704 |  | 0.0272 | 0.0388 | 0.0276 | 0.04
| 0.02 | 0.0632 | 0.0805 | 0.0826 | 0.0838 |  | 0.0295 | 0.047 | 0.0286 | 0.0468
| 0.02 | 0.0792 | 0.0896 | 0.0716 | 0.0732 |  | 0.0319 | 0.0473 | 0.0323 | 0.0483
| 0.02 | 0.0818 | 0.0949 | 0.0686 | 0.0686 |  | 0.0313 | 0.0487 | 0.032 | 0.0505
| 0.02 | 0.0816 | 0.0928 | 0.0658 | 0.0677 |  | 0.0313 | 0.0546 | 0.0322 | 0.0566
| 0.04 | 0.067 | 0.0782 | 0.0773 | 0.0789 |  | 0.0361 | 0.0489 | 0.0345 | 0.0487
| 0.04 | 0.0734 | 0.0863 | 0.0705 | 0.0737 |  | 0.0361 | 0.0525 | 0.0365 | 0.0552
| 0.04 | 0.076 | 0.0812 | 0.0695 | 0.0732 |  | 0.036 | 0.0479 | 0.0371 | 0.0496
| 0.04 | 0.074 | 0.0827 | 0.0674 | 0.0704 |  | 0.0357 | 0.0498 | 0.0368 | 0.0525

## 2L3LT4ST37T
Energy Method | [13 empty] | Start Indices
|  |  | k (Nm/rad) | [5 empty] | b (Nms/rad) | [7 empty] | trial
|  |  | trial | [5 empty] | trial | [7 empty] | 1 | 2 | 3 | 4 | h0 | hmass
|  |  | 1 | 2 | 3 | 4 | average |  | 1 | 2 | 3 | 4 | average | torque (Nm) | 0.02 | CCW | 32 | 41 | 38 | 32 | 0.5725 | 0.035
torque (Nm) | 0.02 | CCW | 0.1565 | 0.2286 | 0.2455 | 0.2445 | 0.218775 |  | 0.0764 | 0.0742 | 0.073 | 0.0782 | 0.07545 |  |  | CW | 36 | 29 | 38 | 36
|  |  | 0.3622 | 0.3029 | 0.2832 | 0.2687 | 0.30425 |  | 0.0728 | 0.0729 | 0.0724 | 0.0777 | 0.07395 |  | 0.04 | CCW | 31 | 36 | 38 | 35 | 0.5725 | 0.044
|  | CW | 0.1544 | 0.1981 | 0.2109 | 0.2148 | 0.19455 |  | 0.126 | 0.1062 | 0.1333 | 0.1257 | 0.1228 |  |  | CW | 24 | 27 | 30 | 29
|  |  | 0.126 | 0.1317 | 0.1272 | 0.1246 | 0.127375 |  | 0.1264 | 0.109 | 0.1376 | 0.13 | 0.12575 |  | 0.1 | CCW | 23 | 31 |  |  | 0.7006141 | 0.063 | spring broke
| 0.04 | CCW | 0.1501 | 0.2033 | 0.2081 | 0.2195 | 0.19525 |  | 0.0765 | 0.0824 | 0.0818 | 0.084 | 0.081175 |  |  | CW
|  |  | 0.2458 | 0.2124 | 0.2013 | 0.193 | 0.213125 |  | 0.0729 | 0.082 | 0.082 | 0.0851 | 0.0805
|  | CW | 0.1686 | 0.1979 | 0.2056 | 0.2051 | 0.1943 |  | 0.1398 | 0.1064 | 0.1108 | 0.1015 | 0.114625
|  |  | 0.163 | 0.1436 | 0.1376 | 0.1357 | 0.144975 |  | 0.1403 | 0.1097 | 0.1155 | 0.1059 | 0.11785
| 0.1 | CCW | 0.1622 | 0.1427 |  |  | 0.15245 |  | 0.1194 | 0.1219 |  |  | 0.12065
|  |  | 0.1657 | 0.1235 |  |  | 0.1446 |  | 0.1186 | 0.1291 |  |  | 0.12385
|  | CW |  |  |  |  | #DIV/0! | [5 empty] | #DIV/0!
[7 empty] | #DIV/0! | [5 empty] | #DIV/0!
values in black are calculated from zeroed data. values in brown are non-zeroed raw data.
| T | k CCW Z | k CW Z | k CCW NZ | k CW NZ |  | b CCW Z | b CW Z | b CCW NZ | b CW NZ
| 0.02 | 0.1565 | 0.1544 | 0.3622 | 0.126 |  | 0.0764 | 0.126 | 0.0728 | 0.1264
| 0.02 | 0.2286 | 0.1981 | 0.3029 | 0.1317 |  | 0.0742 | 0.1062 | 0.0729 | 0.109
| 0.02 | 0.2455 | 0.2109 | 0.2832 | 0.1272 |  | 0.073 | 0.1333 | 0.0724 | 0.1376
| 0.02 | 0.2445 | 0.2148 | 0.2687 | 0.1246 |  | 0.0782 | 0.1257 | 0.0777 | 0.13
| 0.04 | 0.1501 | 0.1686 | 0.2458 | 0.163 |  | 0.0765 | 0.1398 | 0.0729 | 0.1403
| 0.04 | 0.2033 | 0.1979 | 0.2124 | 0.1436 |  | 0.0824 | 0.1064 | 0.082 | 0.1097
| 0.04 | 0.2081 | 0.2056 | 0.2013 | 0.1376 |  | 0.0818 | 0.1108 | 0.082 | 0.1155
| 0.04 | 0.2195 | 0.2051 | 0.193 | 0.1357 |  | 0.084 | 0.1015 | 0.0851 | 0.1059
| 0.1 | 0.1622 | 0 | 0.1657 | 0 |  | 0.1194 | 0 | 0.1186 | 0
| 0.1 | 0.1427 | 0 | 0.1235 | 0 |  | 0.1219 | 0 | 0.1291 | 0
| 0.1 | 0 | 0 | 0 | 0 |  | 0 | 0 | 0 | 0
| 0.1 | 0 | 0 | 0 | 0 |  | 0 | 0 | 0 | 0

## 2L3LT4ST100I
Energy Method | [13 empty] | Start Indices
|  |  | k (Nm/rad) | [5 empty] | b (Nms/rad) | [7 empty] | trial
|  |  | trial | [5 empty] | trial | [7 empty] | 1 | 2 | 3 | 4 | h0 | hmass
|  |  | 1 | 2 | 3 | 4 | average |  | 1 | 2 | 3 | 4 | average | torque (Nm) | 0.02 | CCW | 33 | 44 | 39 | 31 | 0.5725 | 0.035
torque (Nm) | 0.02 | CCW | 0.2412 | 0.2312 | 0.2494 | 0.2478 | 0.2424 |  | 0.0792 | 0.0803 | 0.0839 | 0.0768 | 0.08005 |  |  | CW | 38 | 35 | 39 | 39
|  |  | 0.2685 | 0.2438 | 0.2391 | 0.2347 | 0.246525 |  | 0.0786 | 0.08 | 0.0841 | 0.0771 | 0.07995 |  | 0.04 | CCW | 49 | 42 | 43 | 43 | 0.5725 | 0.044
|  | CW | 0.21 | 0.2638 | 0.2608 | 0.2891 | 0.255925 |  | 0.1448 | 0.1379 | 0.1443 | 0.149 | 0.144 |  |  | CW | 25 | 29 | 37 | 33
|  |  | 0.2116 | 0.1903 | 0.1835 | 0.1783 | 0.190925 |  | 0.1447 | 0.1402 | 0.1469 | 0.1528 | 0.14615 |  | 0.1 | CCW | 38 | 40 | 44 | 39 | 0.7006141 | 0.063
| 0.04 | CCW | 0.1689 | 0.2106 | 0.2218 | 0.2235 | 0.2062 |  | 0.0856 | 0.088 | 0.0831 | 0.0883 | 0.08625 |  |  | CW | 20 | 38 | 31 | 38
|  |  | 0.2472 | 0.2189 | 0.211 | 0.1975 | 0.21865 |  | 0.0825 | 0.0877 | 0.0835 | 0.0893 | 0.08575
|  | CW | 0.237 | 0.2471 | 0.2448 | 0.2406 | 0.242375 |  | 0.1178 | 0.1253 | 0.1313 | 0.1217 | 0.124025
|  |  | 0.1785 | 0.175 | 0.1671 | 0.1615 | 0.170525 |  | 0.1209 | 0.1294 | 0.1361 | 0.1263 | 0.128175
| 0.1 | CCW | 0.1651 | 0.1837 | 0.1842 | 0.1831 | 0.179025 |  | 0.1 | 0.0965 | 0.0965 | 0.091 | 0.096
|  |  | 0.199 | 0.1788 | 0.1689 | 0.1636 | 0.177575 |  | 0.0946 | 0.0972 | 0.099 | 0.0941 | 0.096225
|  | CW | 0.2035 | 0.2159 | 0.2146 | 0.216 | 0.2125 |  | 0.1448 | 0.1435 | 0.15 | 0.1596 | 0.149475
|  |  | 0.192 | 0.1792 | 0.1712 | 0.1668 | 0.1773 |  | 0.1472 | 0.1513 | 0.1601 | 0.1721 | 0.157675
values in black are calculated from zeroed data. values in brown are non-zeroed raw data.
| T | k CCW Z | k CW Z | k CCW NZ | k CW NZ |  | b CCW Z | b CW Z | b CCW NZ | b CW NZ
| 0.02 | 0.2412 | 0.21 | 0.2685 | 0.2116 |  | 0.0792 | 0.1448 | 0.0786 | 0.1447
| 0.02 | 0.2312 | 0.2638 | 0.2438 | 0.1903 |  | 0.0803 | 0.1379 | 0.08 | 0.1402
| 0.02 | 0.2494 | 0.2608 | 0.2391 | 0.1835 |  | 0.0839 | 0.1443 | 0.0841 | 0.1469
| 0.02 | 0.2478 | 0.2891 | 0.2347 | 0.1783 |  | 0.0768 | 0.149 | 0.0771 | 0.1528
| 0.04 | 0.1689 | 0.237 | 0.2472 | 0.1785 |  | 0.0856 | 0.1178 | 0.0825 | 0.1209
| 0.04 | 0.2106 | 0.2471 | 0.2189 | 0.175 |  | 0.088 | 0.1253 | 0.0877 | 0.1294
| 0.04 | 0.2218 | 0.2448 | 0.211 | 0.1671 |  | 0.0831 | 0.1313 | 0.0835 | 0.1361
| 0.04 | 0.2235 | 0.2406 | 0.1975 | 0.1615 |  | 0.0883 | 0.1217 | 0.0893 | 0.1263
| 0.1 | 0.1651 | 0.2035 | 0.199 | 0.192 |  | 0.1 | 0.1448 | 0.0946 | 0.1472
| 0.1 | 0.1837 | 0.2159 | 0.1788 | 0.1792 |  | 0.0965 | 0.1435 | 0.0972 | 0.1513
| 0.1 | 0.1842 | 0.2146 | 0.1689 | 0.1712 |  | 0.0965 | 0.15 | 0.099 | 0.1601
| 0.1 | 0.1831 | 0.216 | 0.1636 | 0.1668 |  | 0.091 | 0.1596 | 0.0941 | 0.1721

## 2L4LT4ST37T
Energy Method | [13 empty] | Start Indices
|  |  | k (Nm/rad) | [5 empty] | b (Nms/rad) | [7 empty] | trial
|  |  | trial | [5 empty] | trial | [7 empty] | 1 | 2 | 3 | 4 | h0 | hmass
|  |  | 1 | 2 | 3 | 4 | average |  | 1 | 2 | 3 | 4 | average | torque (Nm) | 0.02 | CCW | 32 | 35 | 38 | 42 | 0.5725 | 0.035
torque (Nm) | 0.02 | CCW | 0.3557 | 0.5128 | 0.5343 | 0.5688 | 0.4929 |  | 0.2573 | 0.2225 | 0.22 | 0.2254 | 0.2313 |  |  | CW | 34 | 30 | 33 | 34
|  |  | 0.3826 | 0.3568 | 0.3386 | 0.3389 | 0.354225 |  | 0.2567 | 0.2251 | 0.2234 | 0.2293 | 0.233625 |  | 0.04 | CCW | 42 | 34 | 46 | 43 | 0.5725 | 0.044
|  | CW | 0.5497 | 0.5999 | 0.5937 | 0.6344 | 0.594425 |  | 0.2877 | 0.2977 | 0.3101 | 0.2809 | 0.2941 |  |  | CW | 33 | 34 | 34 | 35
|  |  | 0.6822 | 0.617 | 0.5919 | 0.5657 | 0.6142 |  | 0.2863 | 0.2975 | 0.3101 | 0.2818 | 0.293925 |  | 0.1 | CCW | 31 | 29 | 35 | 39 | 0.7006141 | 0.063
| 0.04 | CCW | 0.3174 | 0.4607 | 0.4841 | 0.5021 | 0.441075 |  | 0.1854 | 0.1976 | 0.1963 | 0.2066 | 0.196475 |  |  | CW | 33 | 30 | 33 | 38
|  |  | 0.4413 | 0.3913 | 0.3782 | 0.3691 | 0.394975 |  | 0.182 | 0.1993 | 0.1989 | 0.2101 | 0.197575
|  | CW | 0.3752 | 0.476 | 0.507 | 0.512 | 0.46755 |  | 0.2341 | 0.2155 | 0.2672 | 0.2191 | 0.233975
|  |  | 0.4569 | 0.4068 | 0.3748 | 0.3547 | 0.3983 |  | 0.2318 | 0.2172 | 0.2713 | 0.2234 | 0.235925
| 0.1 | CCW | 0.3243 | 0.4197 | 0.4326 | 0.4343 | 0.402725 |  | 0.1979 | 0.2065 | 0.2091 | 0.2079 | 0.20535
|  |  | 0.4303 | 0.3933 | 0.3784 | 0.3714 | 0.39335 |  | 0.188 | 0.2088 | 0.2139 | 0.2135 | 0.20605
|  | CW | 0.3622 | 0.4427 | 0.4478 | 0.4517 | 0.4261 |  | 0.2177 | 0.1953 | 0.2012 | 0.2124 | 0.20665
|  |  | 0.3953 | 0.3658 | 0.3494 | 0.3417 | 0.36305 |  | 0.2144 | 0.2017 | 0.21 | 0.223 | 0.212275
values in black are calculated from zeroed data. values in brown are non-zeroed raw data.
| T | k CCW Z | k CW Z | k CCW NZ | k CW NZ |  | b CCW Z | b CW Z | b CCW NZ | b CW NZ
| 0.02 | 0.3557 | 0.5497 | 0.3826 | 0.6822 |  | 0.2573 | 0.2877 | 0.2567 | 0.2863
| 0.02 | 0.5128 | 0.5999 | 0.3568 | 0.617 |  | 0.2225 | 0.2977 | 0.2251 | 0.2975
| 0.02 | 0.5343 | 0.5937 | 0.3386 | 0.5919 |  | 0.22 | 0.3101 | 0.2234 | 0.3101
| 0.02 | 0.5688 | 0.6344 | 0.3389 | 0.5657 |  | 0.2254 | 0.2809 | 0.2293 | 0.2818
| 0.04 | 0.3174 | 0.3752 | 0.4413 | 0.4569 |  | 0.1854 | 0.2341 | 0.182 | 0.2318
| 0.04 | 0.4607 | 0.476 | 0.3913 | 0.4068 |  | 0.1976 | 0.2155 | 0.1993 | 0.2172
| 0.04 | 0.4841 | 0.507 | 0.3782 | 0.3748 |  | 0.1963 | 0.2672 | 0.1989 | 0.2713
| 0.04 | 0.5021 | 0.512 | 0.3691 | 0.3547 |  | 0.2066 | 0.2191 | 0.2101 | 0.2234
| 0.1 | 0.3243 | 0.3622 | 0.4303 | 0.3953 |  | 0.1979 | 0.2177 | 0.188 | 0.2144
| 0.1 | 0.4197 | 0.4427 | 0.3933 | 0.3658 |  | 0.2065 | 0.1953 | 0.2088 | 0.2017
| 0.1 | 0.4326 | 0.4478 | 0.3784 | 0.3494 |  | 0.2091 | 0.2012 | 0.2139 | 0.21
| 0.1 | 0.4343 | 0.4517 | 0.3714 | 0.3417 |  | 0.2079 | 0.2124 | 0.2135 | 0.223

## 2L4LT4ST100I
Energy Method | [13 empty] | Start Indices
|  |  | k (Nm/rad) | [5 empty] | b (Nms/rad) | [7 empty] | trial
|  |  | trial | [5 empty] | trial | [7 empty] | 1 | 2 | 3 | 4 | h0 | hmass
|  |  | 1 | 2 | 3 | 4 | average |  | 1 | 2 | 3 | 4 | average | torque (Nm) | 0.02 | CCW | 36 | 46 | 34 | 48 | 0.5725 | 0.035
torque (Nm) | 0.02 | CCW | 0.414 | 0.5227 | 0.6051 | 0.5914 | 0.5333 |  | 0.2974 | 0.2922 | 0.3277 | 0.2876 | 0.301225 |  |  | CW | 32 | 36 | 35 | 34
|  |  | 0.9014 | 0.7015 | 0.7012 | 0.6362 | 0.735075 |  | 0.292 | 0.2903 | 0.3266 | 0.2871 | 0.299 |  | 0.04 | CCW | 45 | 44 | 49 | 38 | 0.5725 | 0.044
|  | CW | 0.4966 | 0.6212 | 0.7467 | 0.6531 | 0.6294 |  | 0.521 | 0.459 | 0.3689 | 0.3739 | 0.4307 |  |  | CW | 40 | 52 | 36 | 38
|  |  | 0.456 | 0.371 | 0.3748 | 0.3428 | 0.38615 |  | 0.522 | 0.4647 | 0.3748 | 0.38 | 0.435375 |  | 0.1 | CCW | 30 | 32 | 37 | 40 | 0.7006141 | 0.063
| 0.04 | CCW | 0.3945 | 0.5096 | 0.5206 | 0.5977 | 0.5056 |  | 0.2331 | 0.2405 | 0.2237 | 0.2872 | 0.246125 |  |  | CW | 45 | 29 | 36 | 33
|  |  | 0.7037 | 0.5601 | 0.5211 | 0.4951 | 0.57 |  | 0.2272 | 0.2395 | 0.2237 | 0.2897 | 0.245025
|  | CW | 0.5204 | 0.6306 | 0.6519 | 0.697 | 0.624975 |  | 0.3465 | 0.3364 | 0.3741 | 0.3344 | 0.34785
|  |  | 0.4302 | 0.4036 | 0.3891 | 0.3889 | 0.40295 |  | 0.3493 | 0.3429 | 0.3825 | 0.343 | 0.354425
| 0.1 | CCW | 0.4019 | 0.4976 | 0.5179 | 0.5289 | 0.486575 |  | 0.2334 | 0.2324 | 0.2363 | 0.2455 | 0.2369
|  |  | 0.5633 | 0.5031 | 0.4712 | 0.4654 | 0.50075 |  | 0.2219 | 0.232 | 0.2395 | 0.2502 | 0.2359
|  | CW | 0.4856 | 0.5875 | 0.5898 | 0.6018 | 0.566175 |  | 0.2967 | 0.2819 | 0.2915 | 0.2986 | 0.292175
|  |  | 0.4973 | 0.442 | 0.4312 | 0.4118 | 0.445575 |  | 0.2956 | 0.2936 | 0.3049 | 0.3155 | 0.3024
values in black are calculated from zeroed data. values in brown are non-zeroed raw data.
| T | k CCW Z | k CW Z | k CCW NZ | k CW NZ |  | b CCW Z | b CW Z | b CCW NZ | b CW NZ
| 0.02 | 0.414 | 0.4966 | 0.9014 | 0.456 |  | 0.2974 | 0.521 | 0.292 | 0.522
| 0.02 | 0.5227 | 0.6212 | 0.7015 | 0.371 |  | 0.2922 | 0.459 | 0.2903 | 0.4647
| 0.02 | 0.6051 | 0.7467 | 0.7012 | 0.3748 |  | 0.3277 | 0.3689 | 0.3266 | 0.3748
| 0.02 | 0.5914 | 0.6531 | 0.6362 | 0.3428 |  | 0.2876 | 0.3739 | 0.2871 | 0.38
| 0.04 | 0.3945 | 0.5204 | 0.7037 | 0.4302 |  | 0.2331 | 0.3465 | 0.2272 | 0.3493
| 0.04 | 0.5096 | 0.6306 | 0.5601 | 0.4036 |  | 0.2405 | 0.3364 | 0.2395 | 0.3429
| 0.04 | 0.5206 | 0.6519 | 0.5211 | 0.3891 |  | 0.2237 | 0.3741 | 0.2237 | 0.3825
| 0.04 | 0.5977 | 0.697 | 0.4951 | 0.3889 |  | 0.2872 | 0.3344 | 0.2897 | 0.343
| 0.1 | 0.4019 | 0.4856 | 0.5633 | 0.4973 |  | 0.2334 | 0.2967 | 0.2219 | 0.2956
| 0.1 | 0.4976 | 0.5875 | 0.5031 | 0.442 |  | 0.2324 | 0.2819 | 0.232 | 0.2936
| 0.1 | 0.5179 | 0.5898 | 0.4712 | 0.4312 |  | 0.2363 | 0.2915 | 0.2395 | 0.3049
| 0.1 | 0.5289 | 0.6018 | 0.4654 | 0.4118 |  | 0.2455 | 0.2986 | 0.2502 | 0.3155

## 2L5LT2ST37T
Energy Method | [13 empty] | Start Indices
|  |  | k (Nm/rad) | [5 empty] | b (Nms/rad) | [7 empty] | trial
|  |  | trial | [5 empty] | trial | [7 empty] | 1 | 2 | 3 | 4 | h0 | hmass
|  |  | 1 | 2 | 3 | 4 | average |  | 1 | 2 | 3 | 4 | average | torque (Nm) | 0.01 | CCW | 40 | 35 | 43 | 36 | 0.5725 | 0.035
torque (Nm) | 0.01 | CCW | 0.2897 | 0.3407 | 0.4079 | 0.464 | 0.375575 |  | 0.4168 | 0.332 | 0.2377 | 0.2939 | 0.3201 |  |  | CW | 32 | 34 | 39 | 33
|  |  | 0.5203 | 0.4188 | 0.3607 | 0.3834 | 0.4208 |  | 0.4132 | 0.3309 | 0.2382 | 0.2947 | 0.31925 |  | 0.02 | CCW | 52 | 33 | 33 | 37 | 0.5725 | 0.044
|  | CW | 0.3078 | 0.3322 | 0.4678 | 0.5442 | 0.413 |  | 1.0053 | 0.3237 | 0.2804 | 0.2858 | 0.4738 |  |  | CW | 39 | 42 | 38 | 38
|  |  | 0.4203 | 0.2884 | 0.2712 | 0.2497 | 0.3074 |  | 1.001 | 0.3246 | 0.2828 | 0.2897 | 0.474525 |  | 0.04 | CCW | 45 | 43 | 42 | 61 | 0.5725 | 0.063
| 0.02 | CCW | 0.3367 | 0.447 | 0.3996 | 0.4371 | 0.4051 |  | 0.1912 | 0.187 | 0.1915 | 0.1942 | 0.190975 |  |  | CW | 37 | 40 | 47 | 50
|  |  | 0.7397 | 0.6334 | 0.606 | 0.5195 | 0.62465 |  | 0.1866 | 0.1848 | 0.1891 | 0.1932 | 0.188425
|  | CW | 0.2614 | 0.4263 | 0.4775 | 0.4486 | 0.40345 |  | 0.2336 | 0.2664 | 0.2277 | 0.254 | 0.245425
|  |  | 0.2372 | 0.2172 | 0.2052 | 0.2085 | 0.217025 |  | 0.2345 | 0.2729 | 0.2348 | 0.2612 | 0.25085
| 0.04 | CCW | 0.2373 | 0.3426 | 0.3647 | 0.373 | 0.3294 |  | 0.0959 | 0.079 | 0.0775 | 0.0842 | 0.08415
|  |  | 0.497 | 0.3948 | 0.3645 | 0.3427 | 0.39975 |  | 0.0902 | 0.0778 | 0.0775 | 0.0849 | 0.0826
|  | CW | 0.363 | 0.3976 | 0.4241 | 0.4149 | 0.3999 |  | 0.2078 | 0.1938 | 0.2122 | 0.2013 | 0.203775
|  |  | 0.2594 | 0.2413 | 0.2306 | 0.2182 | 0.237375 |  | 0.2122 | 0.2 | 0.2206 | 0.21 | 0.2107
values in black are calculated from zeroed data. values in brown are non-zeroed raw data.
| T | k CCW Z | k CW Z | k CCW NZ | k CW NZ |  | b CCW Z | b CW Z | b CCW NZ | b CW NZ
| 0.01 | 0.2897 | 0.3078 | 0.5203 | 0.4203 |  | 0.4168 | 1.0053 | 0.4132 | 1.001
| 0.01 | 0.3407 | 0.3322 | 0.4188 | 0.2884 |  | 0.332 | 0.3237 | 0.3309 | 0.3246
| 0.01 | 0.4079 | 0.4678 | 0.3607 | 0.2712 |  | 0.2377 | 0.2804 | 0.2382 | 0.2828
| 0.01 | 0.464 | 0.5442 | 0.3834 | 0.2497 |  | 0.2939 | 0.2858 | 0.2947 | 0.2897
| 0.02 | 0.3367 | 0.2614 | 0.7397 | 0.2372 |  | 0.1912 | 0.2336 | 0.1866 | 0.2345
| 0.02 | 0.447 | 0.4263 | 0.6334 | 0.2172 |  | 0.187 | 0.2664 | 0.1848 | 0.2729
| 0.02 | 0.3996 | 0.4775 | 0.606 | 0.2052 |  | 0.1915 | 0.2277 | 0.1891 | 0.2348
| 0.02 | 0.4371 | 0.4486 | 0.5195 | 0.2085 |  | 0.1942 | 0.254 | 0.1932 | 0.2612
| 0.04 | 0.2373 | 0.363 | 0.497 | 0.2594 |  | 0.0959 | 0.2078 | 0.0902 | 0.2122
| 0.04 | 0.3426 | 0.3976 | 0.3948 | 0.2413 |  | 0.079 | 0.1938 | 0.0778 | 0.2
| 0.04 | 0.3647 | 0.4241 | 0.3645 | 0.2306 |  | 0.0775 | 0.2122 | 0.0775 | 0.2206
| 0.04 | 0.373 | 0.4149 | 0.3427 | 0.2182 |  | 0.0842 | 0.2013 | 0.0849 | 0.21